## Worksheet
EIZ POLIETILENE EURO CLASSE
Dimensioni e Listino Prezzi
Spessore (mm) | Altezza (mm) | Lunghezza Rotolo (m) | Dimensione Rotolo (m2) | EIZ - TROCELLEN Euroclasse CE | EIZ-ALU - TROCELLEN Euroclasse CE | EIZ-ALU-S - TROCELLEN Euroclasse CE
|  |  |  | Euro/m² | Euro/m² | Euro/m²
3 | 1500 | 50 | 75 | 7,97 | 16,83 | -
6 | 1500 | 50 | 75 | 10,90 | 19,10 | -
8 | 1500 | 50 | 75 | 13,57 | 20,95 | -
10 | 1500 | 40 | 60 | 16,01 | 22,87 | -
12 | 1500 | 30 | 45 | 18,47 | 24,32 | -
14 | 1500 | 30 | 45 | - | 26,40 | -
15 | 1500 | 30 | 45 | - | 27,03 | a.r.
16 | 1500 | 30 | 45 | - | - | a.r.
20 | 1500 | 20 | 30 | - | 34,43
24 | 1500 | 15 | 22.5 | - | 39,22